## synthesis_data
| Iteration No. | T (C) | Heating rate (C/min) | Time (hr) | N_Content %
0 | 0 | 370 | 7.75 | 4.36 | 1.834
1 | 0 | 490 | 4.75 | 2.36 | 1.161
2 | 0 | 330 | 5.25 | 3.24 | 0.718
3 | 0 | 410 | 6.75 | 2.12 | 1.575
4 | 0 | 450 | 4.25 | 4.12 | 1.3
5 | 0 | 390 | 3.25 | 3 | 0.961
6 | 0 | 310 | 6.25 | 5.24 | 1.62
7 | 0 | 470 | 7.25 | 3.48 | 0.76
8 | 0 | 350 | 3.75 | 5 | 2.075
9 | 0 | 430 | 5.75 | 5.48 | 2.138
10 | 1 | 300 | 3 | 2 | 2.404
11 | 1 | 500 | 3 | 6 | 1.422
12 | 1 | 300 | 3 | 6 | 1.945
13 | 2 | 500 | 8 | 6 | 1.031
14 | 2 | 300 | 8 | 2 | 2.303
15 | 2 | 300 | 8 | 6 | 2.813
16 | 3 | 490 | 7.75 | 4.48 | 1.526
17 | 3 | 310 | 3.25 | 3.55 | 1.732
18 | 3 | 310 | 7.75 | 2.39 | 1.301
19 | 4 | 479 | 3.25 | 5.48 | 1.248
20 | 4 | 400 | 7.75 | 5.48 | 1.556
21 | 4 | 341 | 7.75 | 2.12 | 1.61